## Coated Zirc Cladding
Conditions | Category | Effect | Phenomena | Safety Function | UO2 -Zirc Performance Metric / Analytical Limit* | Is Phenomena Still Applicable? | Is Performance Metric Still Applicable? | Impact of ATF Concept on Analytical Limit | Types of Data Needed | Are Data Needs Product Specific? | Extent of Public Database / Data Gaps | Opportunity for Collaborative Research?
Normal Operation | Operational Limits (LCOs) |  | Reactivity coefficients | Reactivity | Allowable limits are defined within Tech Specs and based upon safety analyses | Yes | Yes | Coatings may slightly affect the absolute values of reactivity coefficients depending on specific geometry and design, no impact on allowable limits expected. | Validation of nuclear data libraries (e.g., ENDF) and core neutronic models for ATF design concept. Quantification of physics biases and uncertainties based on incore detector signals and testing. Operational limits based on safety analyses. | No | No gaps, nuclear data libraries available; Studies of theoretical impact available in public studies. Safety analyses for specifc designs missing. | No
|  |  | Power peaking and distribution limits | Reactivity |  | Yes | Yes | Coatings may slightly affect the performance depending on specific geometry and design, no impact on allowable limits expected. |  | No | No gaps; limits can be confirmed by safety analyses for specific design. | No
|  |  | Criticality and shutdown margin | Reactivity |  | Yes | Yes | Coatings might slightly affect the performance depending on specific geometry and design, no impact on allowable limits expected. |  | No | No gaps; limits can be confirmed by safety analyses for specific design. | No
|  |  | Critical heat flux (thermal margin) | FP Barrier |  | Yes | Yes | Pool-boiling CHF affected by coatings and surface microstructure (oxides and CRUD) but effect on PWR CHF (High flow high pressure) is still to be determined. Limits to be confirmed or redefined. | Fully representative (heat flux, axial power profile, pressure, quality, and flow) water loop CHF testing with heated rods | No | Limited pool boiling CHF data and results available. CHF Correlations and TH models are fuel assembly design specific (primary impact of grids and structural componants on PWR CHF). The only surface conditioning criterion that exists is the cladding surface roughness. Data gap = effect of surface conditioning on PWR CHF (High flow high pressure) is still to be determined | Yes
|  |  | RCS activity limits | Dose |  | Yes | Yes | Additional activity due to coating and oxidised coating spallation and coating volatilisation. Must be accounted for by safety analyses. | None. Operational limits based on offsite radiological consequences. | No | Determination of rates of coating atoms activation and release into RCS up to high burnups for specific coatings and water chemistry. | Yes
| Design Limits |  | Fuel burnup limits | Coolability + Reactivity + FP Barrier / Dose | Regulatory limit based on approval of fuel thermal-mechanical analytical models and fuel assembly design | Yes | Yes | New thermal mechanical models may need to be developed and approved based on fuel characterisation and performance database to account for new cladding performance. | Burnup limit based on extent of fuel characterisation and performance database | Yes | Thermomechanical models under development but experimental data from RTRs and commercial reactors needed for V&V. | Yes
|  |  | Hydraulic Forces1 | Reactivity | Hydraulic forces must be accounted for in design calculations such as guide tube growth and assembly lift. | Yes | Yes | Variation of pressure losses due to affected surface roughness. Impact of coating on liftoff has to be reevaluated (additional mass to FA). | Fuel assembly mass from design drawings. Pool-side guide tube growth measurements. | Yes | Data not publicly available because product specific. Full scale hydraulic testing on test assemblies to be used, LTA programs can provide some information. | No
| Changes in Fuel Parameters |  | Fission gas production | Dose | Must be accounted for in safety analysis
|  |  | Fission gas release from pellet | FP Barrier / Dose
|  |  | Pellet radial nuclide distribution1 | FP Barrier / Dose
|  |  | Decay heat loads1 | Coolability
| Fuel Damage Mechanisms | Dimensional Changes | Fuel rod growth | Reactivity | Maintain dimensional clearances | Yes | Yes | Impact of the coatings on rod growth unknown. No explicit limit exists. | Pool-side fuel rod growth measurements | Yes | No public data available. LTA/R programmes can provide the data. | No
|  |  | PWR assembly / GT bow | Reactivity | Limited control rod - GT friction ensures control rod scram times - Water Gap | Yes | Yes | Assembly bow and growth may be affected by coatings due to different friction and fuel rod growth. Design concern, no limit exists | Pool-side assembly and guide tube growth measurements | Yes | Evaluation of assembly bow missing, LTA programmes can provide preliminary feedback. | No
|  |  | BWR channel distortion1 | Reactivity | Limited control blade - channel box friction ensures control blade maneuvering.
|  |  | Fuel rod bow1 | Reactivity | Must be accounted for in safety analyses | Yes | Yes | Non-uniform coatings may affect rod bow. Impact with the full length rods unknown. | Pool-side fuel rod spacing measurements | Yes | No data available | No
|  |  | Cladding irradiation creep | FP Barrier |  | Yes | Yes | Irradiation creep of coated cladding may be different from uncoated cladding | RTR or commercial reactor irradiated cladding creep data at the appropriate neutron spectrum | Yes | No data available | Yes
|  |  | Fuel densification / swelling | FP Barrier
|  | Degradation in Mechanical Properteies | Fatigue | FP Barrier | Limited to avoid cladding failure | Yes | Yes | Impact under investigation. Both reduction and extension of fatigue life have been reported on fresh material. | Cyclic mechanical testing on unirradiated and irradiated (HC) material. | Yes | Data of fresh material available. Results are product-specific. Data with irradiated materal not available. | Yes
|  |  | Stress/Strain | FP Barrier |  | Yes | Yes | Coatings may impact stress/strain states of claddings, metric applicable but analytical limits are product specific. | HC mesurements of YS, UTS and uniform elongation as a function of fluence. | Yes | Mechanical tests on fresh material available. Data on irradiated segments needed to confirm behavior | Yes
|  |  | Fretting wear | FP Barrier |  | Yes | Yes | Wear resistance of coatings considerably higher. Positive impact expected. | Cyclic mechanical (scratch) testing and pool-side wear measurements | Yes | Wear resistance data on fresh material available. | Yes
|  |  | Waterside corrosion | FP Barrier | Clad wall thinning due to corrosion must be acounted for in safety analyses | Yes | Yes | Reduced corrosion rates expected for coated materials. Wall thinning negligible. | Pool-side cladding oxide thickness measurements | Yes | RTR data, Hot cell or poolside data not available. | Yes
|  |  | Hydrogen uptake | Coolability + FP Barrier / Dose | Waterside corrosion limited to avoid associated hydrogen uptake leading to hydride embrittlement of the cladding. | Yes | Yes | Total H uptake for Cr-coated cladding remains to be evaluated under irradiation. Hydrogen permeability expected to be the dominant mechanism, as compared to hydrogen absorption from the corrosion reaction which is limited by coatings. | HC destructive testing measurements of hydrogen content | Yes | Limited data available with fresh material. Material with defective coating should be studied for potential H-uptake acceleration. | Yes
|  |  | Localised High Hydrogen concentration | FP Barrier | Waterside corrosion limited to avoid spallation. Typical limits between 75 - 100 microns | Yes | No | Lower oxide thicknesses expected. Coating oxide and coating spallation not expected to lead to localised hydrogen concentration. Limit for Zr-oxide thickness not applicable. | HC microscopy | Yes | Data not available. | Yes
|  |  | IGSCC | FP Barrier | Not specifically accounted for | Yes | Yes | Higher stresses in a cladding and higher fuel/cladding contact pressure. Minor impact expected. | RTR power ramp testing on irradiated fuel | Yes | Data not available. | Yes
|  | Degradation in Thermal Properties & Stored Energy | Fuel thermal conductivity | Coolability + Reactivity + FP Barrier / Dose | Must be accounted for in safety analyses
|  |  | Fuel-Cladding gap conductivity | Coolability + Reactivity + FP Barrier / Dose |  | Yes | Yes | Potential delayed fuel-cladding gap closure can result in higher centerline temperature. Fuel rod design dependent impact. | RTR in-pile fuel centerline temperature measurements as a function of power and exposure, including scram thermal time constant measurements | Yes | Minor impact expected; RTR in-pile fuel centerline temperature measurements as a function of power and exposure, including scram thermal time constant measurements not available. | Yes
|  |  | Cladding conductivity (impact of waterside corrosion) | Coolability + Reactivity + FP Barrier / Dose |  | Yes | Yes | Reduced corrosion rates expected for coated materials. Coating material and its oxides show higher thermal conductivity than Zr and ZrO2. | Oxide thickness measurements and thermal coductivity evaluation | Yes | Limited RTR data available, pool side data not available. Out-of-pile autoclave data available for some of the products. Characterisation of themophysical properties of coatings and their oxides needed. | Yes
|  |  | CRUD deposition | Coolability + Reactivity + FP Barrier / Dose |  | Yes | Yes | Coatings and surface finish may affect CRUD deposition but it remains to be evaluated in-pile. Product-specific, both positive and negative effect reported in literature. | Pool-side crud thickness measurements | Yes | Preliminary data from CRUD loops available on some products. Pool-side measurements needed to confirm. | Yes
Normal Operation, AOOs and Transients | Fuel Failure Modes | Loss of Cladding Integrity | Cladding creep - collapse | FP Barrier | No clad collapse in unsupported regions or gaps, ovality | Yes | Yes | Positive impact expected due to higher thermal creep strength imposed by coatings. Impact remains to be evaluated for irradiation creep. | RTR or in-pile creep measurements on cladding segments under tensile and compressive loads Pool-side cladding diameter measurement at first cycles of irradiation | Yes | Mechnical tests on fresh products available. Data on irradiated material missing (creep tests and long-term stability tests). | Yes
|  |  | Cladding creep - gap opening | FP Barrier | No clad liftoff | Yes | Yes | Higher creep strength due to coating presence. Impact remains to be evaluated for irradiation creep. Limit not impacted. |  | Yes | Mechnical tests on fresh products available. Data on irradiated material missing (creep tests with inner overpressure). | Yes
|  |  | Fission gas release from pellet | FP Barrier | No clad liftoff
|  |  | Boiling crisis - excessive oxidation | FP Barrier | For normal operation and AOOs, thermal margin preserved to preclude boiling crisis. For transients, fuel rod cladding failure assumed when calculated DNB/CHF exceeds safety limits. | Yes | Yes | Positive impact expected due to lower oxidation rates of coated materials. The impact is product-specific, potential accelerated oxidation near eutectic point should be taken into account. | Mechanical testing on cladding segments (irradiated or pre-hydrided) exposed to high temperature steam oxidation | Yes | Data for fresh products available. Tests with specific products in prototypical states missing. | Yes
|  |  | Boiling crisis - oxygen embrittlement | FP Barrier |  | Yes | Yes | Positive impact expected due to lower oxidation rates of coated materials. The impact is product-specific, Cr-enhaced embrittlement due to diffusion in bulk should be considered. | Mechanical testing on cladding segments (irradiated or pre-hydrided) exposed to high temperature steam oxidation | Yes | Data for fresh products available. Tests with specific products in prototypical states missing.. | Yes
|  |  | Boiling crisis - balloon/rupture | FP Barrier |  | Yes | Yes | Positive impact expected based on tests on fresh cladding, need for testing on irradiated material with brittle coating and hydrogen-charged substrate. | Burst tests on sealed, pressurised cladding segments exposed to temperature | Yes | Creep tests on various fresh segments available. Tests with specific products in prototypical states missing. | Yes
|  |  | PCMI | FP Barrier | For normal operation and AOOs, power excursion and resulting strain limited to within demonstrated cladding strain capability. For transients, burnup or cladding hydrogen-dependent PCMI failure curves employed to estimate number of failed fuel rods. | Yes | Yes | Cladding strain capability may change when coating is applied. Positive impact expected, new PCMI failure curves to be determined. | In addition to fuel rod characterisation, RTR AOO overpower and prompt power ramp testing needed to establish failure thresholds. | Yes | Failure curves and demostration of cladding strain capability missing for specific products at different BU levels. | Yes
|  |  | PCI/SCC | FP Barrier | For normal operation and AOOs, plant maneuvering guidelines ensure no cladding failures. No explicit analytical limits to define cladding failure during transients. | Yes | Yes | Coating on outer surface assumed, minor impact on internal surface phenomena due to higher strenght and creep chracteristics expected. Performance metric ensuring no cladding failure valid. | In addition to fuel characterisation, RTR ramp testing needed to establish maneuvering guidelines. | Yes | Preliminary fuel peformance modelling results available but more data needed to confirm theoretical predictions such as RTR ramp tests. | Yes
|  |  | Fuel phase and/or volume change | FP Barrier | For normal operation and AOOs, power excursion limited to preclude fuel melting. Burnup-dependent fuel melting temperatures used to define cladding failure (assumed upon melt).
|  | Loss of Fuel Structure | Fuel phase and/or volume change | Coolability + FP Barrier / Dose | N/A
|  |  | Fuel washout | Coolability + FP Barrier / Dose | Fuel pellet degradation and washout not anticipated
Postulated Accidents | Fuel Coolability | Degradation in Geometry | Cladding fracture due to embrittlement | Coolability | Limit PCT and time-at-temperature to maintain residual cladding ductility (i.e., limit oxygen-induced embrittlement). Current analytical limits set to 2200 degF and 17% ECR. | Yes | Yes | New mechanisms such as Cr-enhanced embrittlement may be taken into account by proposing alternative correlation and limit with time-at-temperature tests and post-quench performance demonstration. Current ECR limits are conservative with respect to the time calculated with associated correlation (BJ or CP). | Mechanical testing on cladding segments (irradiated or pre-hydrided) exposed to high temperature steam oxidation | Yes | Data with fresh material available, need for product-specific tests including preoxidised and hydrided material. | Yes
|  |  | Cladding fracture due to rapid power excursion | Coolability | Limit deposited energy to maintain fuel rod geometry. Current limit of total radial average fuel enthalpy of 230 cal/g and decreasing with increasing exposure. | Yes | Yes | Positive impact expected based on test on fresh cladding. The impact of specific irradiated products on the limit unknown. | RTR in-pile RIA testing on fresh and irradiated fuel | Yes | Confirm or propose new limit of fuel enthalpy decreasing with burnup/hydrogen. Mechanical testing with rapid deformation tensile tests such as EDC and MBT can provide indication of RIA limits that can be product-specific. | Yes
|  |  | Cladding ballooning | Coolability | Must be accountd for in safety analyses | Yes | Yes | Positive impact expected based on tests on fresh cladding, need for testing embrittled coating and hydrided substrate. | Balloon tests on sealed, pressurised cladding segments exposed to temperature | Yes | Creep tests on various fresh segments available. Tests with prehydrided and preoxidised samples missing. | Yes
|  |  | Cladding melting | Coolability | Avoided | Yes | Yes | Eutectic reaction between Zr substrate and coating material results in a liquid phase that can affect the behavior of the cladding | High temperature tests simulating accident conditons with steam, fuel and fuel components. | Yes | Eutectic reactions need to be studied for the specific products in prototypical conditions. Contradictory results available (melting of thin layer on the surface vs. Acceleration of oxidation and further degradation and melting) | Yes
|  |  | Violent expulsion of fuel from ruptured cladding | Coolability | Limited to small quantities of non-molten fuel as to not challenge RCPB integrity | Yes | Yes | Tests on fresh material suggest smaller burst opening reducing the risk of the phenomena. | RTR fuel rod testing under LOCA and rapid power excursion conditions to characterise fuel pellet fragmentation and FGR. | Yes | Tests on fresh cladding suggesting positive impact available for some products but product-specific data missing. Need for more tests with irradiated material or RTR testing on specific products. | Yes
|  |  | Fuel phase and/or volume change | Coolability | Fuel melting limited to a small volume or excluded. Burnup-dependent fuel melting temperatures.
|  |  | Cladding fracture due to FHA mechanical loads1 | Coolability | Must be accounted for in safety analyses | Yes | Yes | Coating impacts structural properties of rods both positive and negative impact reported in literature. | Mechanical testing to establish failure modes and thresholds. Alternatively, assume cladding failure. | Yes | Data on fresh material available, mechanical tests with irradiated specific products missing. | Yes
|  |  | Cladding fracture due to external loads | Coolability | Avoided | Yes | Yes | Changes in rod to grid friction and growth can impact fuel rod bowing. Mechanical response of a fuel rod may be impacted by coatings. | Fuel assembly characterisation to lateral forces (stiffness, damping, deflection modes) | Yes | Assembly design concern; No data available | Yes
|  |  | Combustible gas generation1 | Coolability | Limited to avoid detonation. Maximum hydrogen generated less than 0.01 times times the hypothetical amount that would be generated if all of the metal in the cladding cylinders surrounding the fuel, excluding the cladding surrounding the plenum volume, were to react | Yes | Yes | Positive impact expected due to lower oxidation rates resulting in lower volume of combustible gas generated. | High temperature steam oxidation tests | Yes | Separate effect test data for some products available. Studies around and above eutectic point needed and bundle tests needed. | Yes
|  |  | FCI within damaged fuel rod1 (No dispersal) | Coolability | UO2 interaction insignificant during LTC (post-accident). Not specifically modeled.
|  |  | Long-term decay heat removal1 | Coolability | Maintain ability to remove decay heat. Calculated core temperature shall be maintained at an acceptably low value and decay heat shall be removed for the extended period of time required by the long-lived radioactivity remaining in the core | Yes | Yes | Additional contribution of decay heat from coating materials to be accounted for. Minor impact expected. | HC chemical assay of depleted U3Si2 pellets at several BU levels to validate ORIGEN. | No | No data available | No
| Control Rod Insertion | Degradation in Geometry | PWR grid deformation due to external loads | Reactivity | Limited to avoid control rod / guide tube friction which could delay or hinder control rod insertion | Yes | Yes | Changes in rod to grid friction and assembly stiffness due to coating can impact grid deformation. Design concern, no impact on the limit. | Fuel assembly characterisation to lateral forces (stiffness, damping, deflection modes) | Yes | Assembly design concern; No data available | No
|  |  | PWR guide tube fracture or buckling due to external loads | Reactivity | Avoided
|  |  | Fuel assembly liftoff due to external loads1 | Reactivity | Avoided | Yes | Yes | No impact | Fuel assembly wieght | No | No gaps | No
|  | Loss of Neutron Absorber | Control rod melting1 | Reactivity | Avoided
| Radiological Consequences | Initial Source Term | Distribution of radionuclides, form, and species1 | Dose | Must be accounted for in safety analysis | Yes | Yes | Different assay of radionuclides due to coating material activation and neutron spectra changes, minor impact expected. No explicit limit exists. | HC chemical assay of fuel rod at several BU levels to validate ORIGEN. | No | No data available | No
|  |  | RCS activity limit, pre-existing iodine spike, or accident generated accident spike1 | Dose | Limited in accordance with Tech Specs. For example, less than 1.0 μCi/gm (Dose Equivalent I-131) | Yes | Yes | Potential coating dissolution, spallation and volatilisation should be taken into account when reevaluating RCS activity limits. | Commercial reactor, post-scram activity measurements to validate initial analytical assumptions of spiking factors | No | No data available | No
|  | Increase in Source Term | Summation of gap activity from all fuel failure modes | Dose | Predefined radionuclide gap fractions (e.g., 8% for I-131) times peaking factor limit.
|  |  | Pellet fragmentation (transient FGR)1 | Dose | Additive burnup-dependent release fraction as a function of fuel enthalpy change. | Yes | Yes | Reduced ballooning and smaller burst opening reported, the release fraction is expected to be lower. Specific limits uknown. | RTR fuel rod testing under LOCA and rapid power excursion conditions to characterise fuel pellet fragmentation and FGR. | Yes | Limited out of pile data available, data from transient testing in RTR not available. | Yes
|  |  | Fuel melting | Dose | Additive release fraction of 100% nobles and 50% iodines for portion of fuel experiencing melt.
Table Notes:
1 These criteria were not explicitly stated in the Nuclear Fuel Safety Criteria Technical Review Report but are applicable to existing LWR fuel designs
* For the purpose of this exercise, performance metrics and analytical limits based on current regulatory practice in the United States.
OECD/NEA Report ISBN 978-92-64-99178-1, Nuclear Fuel Safety Criteria Technical Review, describes differences in safety criteria among member states.

## FeCrAl Cladding
Conditions | Category | Effect | Phenomena | Safety Function | UO2 -Zirc Performance Metric / Analytical Limit* | Is Phenomena Still Applicable? | Is Performance Metric Still Applicable? | Impact of ATF Concept on Analytical Limit | Types of Data Needed | Are Data Needs Product Specific? | Extent of Public Database / Data Gaps | Opportunity for Collaborative Research?
Normal Operation | Operational Limits (LCOs) |  | Reactivity coefficients | Reactivity | Allowable limits are defined within Tech Specs and based upon safety analyses | Yes | Yes | Clad characteristics and geometry impact neutron spectrum and reactivity coefficents. Impact of core physics unknown. | Validation of nuclear data libraries (e.g., ENDF) and core neutronic models for ATF design concept. Quantification of physics biases and uncertainties based on incore detector signals and testing. Operational limits based on safety analyses. | No | No data available | No
|  |  | Power peaking and distribution limits | Reactivity |  | Yes | Yes |  |  | No | No data available | No
|  |  | Criticality and shutdown margin | Reactivity |  | Yes | Yes |  |  | No | No data available | No
|  |  | Critical heat flux (thermal margin) | FP Barrier |  | Yes | Yes | Corrosion characteristics and lower melting point impact allowable critical heat flux. | Fully representative (heat flux, axial power profile, pressure, quality, and flow) water loop CHF testing with heated rods | No | Limited literature data are available | Yes
|  |  | RCS activity limits | Dose |  | Yes | Yes | None | None. Operational limits based on offsite radiological consequences. | No | No data available | No
| Design Limits |  | Fuel burnup limits | Coolability + Reactivity + FP Barrier / Dose | Regulatory limit based on approval of fuel thermal-mechanical analytical models and fuel assembly design | Yes | Yes | None | Burnup limit based on extent of fuel characterisation and performance database | No | Limited literature data for intermediate and high burnup available | Yes
|  |  | Hydraulic Forces1 | Reactivity | Hydraulic forces must be accounted for in design calculations such as guide tube growth and assembly lift. | Yes | Yes | Cladding surface roughness may affect hydraulic forces | Fuel assembly mass from design drawings. Pool-side guide tube growth measurements. | Yes | Values from manufacturer | No
| Changes in Fuel Parameters |  | Fission gas production | Dose | Must be accounted for in safety analysis
|  |  | Fission gas release from pellet | FP Barrier / Dose
|  |  | Pellet radial nuclide distribution1 | FP Barrier / Dose
|  |  | Decay heat loads1 | Coolability
| Fuel Damage Mechanisms | Dimensional Changes | Fuel rod growth | Reactivity | Maintain dimensional clearances | Yes | Yes | Clad shows reduced irradiation creep and growth | Pool-side fuel rod growth measurements | No | Characterisation of irradiated material properties and performance limited to ongoing irradiation programs (research reactors and commercial LWR). | No
|  |  | PWR assembly / GT bowing | Reactivity | Limited control rod - GT friction ensures control rod scram times - Water Gap | Yes | Yes | Higher tensile strength and reduced irradiation growth and creep | Pool-side assembly and guide tube growth measurements | No |  | No
|  |  | BWR channel distortion1 | Reactivity | Limited control blade - channel box friction ensures control blade maneuvering. | Yes | Yes |  | Pool-side channel growth and distorion measurements | No | Fuel Channel Boxes not part of the evaulated concepts. In general see above. | Yes
|  |  | Fuel rod bowing1 | Reactivity | Must be accounted for in safety analyses | Yes | Yes |  | Pool-side fuel rod spacing measurements | No | Characterisation of irradiated material properties and performance limited to ongoing irradiation programs (research reactors and commercial LWR). | No
|  |  | Cladding irradiation creep | FP Barrier |  | Yes | Yes | Clad shows reduced irradiation creep. Cladding is permeable for Tritium | RTR or commercial reactor irradiated cladding creep data at the appropriate neutron spectrum | No |  | Yes
|  |  | Fuel densification / swelling | FP Barrier
|  | Degradation in Mechanical Properteies | Fatigue | FP Barrier | Limited to avoid cladding failure | Yes | Yes | Possibility of precipitation of alpha'-Cr-phase at T < 500°C. | Cyclic mechanical testing on unirradiated and irradiated (HC) material. | No | Cr-precipitation depends on Cr-content in alloy. Results from LTR or LTA irradiated in commerical LWR | Yes
|  |  | Stress/Strain | FP Barrier |  | Yes | Yes | Higher tensile strength and thinner cladding | HC mesurements of YS, UTS and uniform elongation as a function of fluence. | No | Definition of new strain criterion regarding rod diameter. | Yes
|  |  | Fretting wear | FP Barrier |  | Yes | Yes | Less fretting wear. Increase of margin possible | Cyclic mechanical (scratch) testing and pool-side wear measurements | No | Characterisation of irradiated material properties and performance limited to ongoing irradiation programs (research reactors and commercial LWR). | Yes
|  |  | Waterside corrosion | FP Barrier | Clad wall thinning due to corrosion must be acounted for in safety analyses | Yes | Yes | Low waterside corrosion. Increase of margin possible | Pool-side cladding oxide thickness measurements | No |  | Yes
|  |  | Hydrogen uptake | Coolability + FP Barrier / Dose | Waterside corrosion limited to avoid hydride embrittlement of the cladding. | Yes | No | Hydrogen assisted cracking (HAC) may be a potential hydrogen embrittlement of high strength Fe-based alloy | HC destructive testing measurements of hydrogen content | No | No data available | Yes
|  |  | Localised High Hydrogen concentration | FP Barrier | Waterside corrosion limited to avoid spallation. Typical limits between 75 - 100 microns | Yes | No | Hydrogen assisted cracking (HAC) may be a potential hydrogen embrittlement of high strength Fe-based alloy | HC microscopy | No |  | Yes
|  |  | IGSCC/IASCC | FP Barrier | Not specifically accounted for | Yes | Yes | Hydrogen assisted cracking (HAC) may be a potential hydrogen embrittlement of high strength Fe-based alloy | RTR power ramp testing on irradiated fuel | No | No data available | Yes
|  | Degradation in Thermal Properties & Stored Energy | Fuel thermal conductivity | Coolability + Reactivity + FP Barrier / Dose | Must be accounted for in safety analyses
|  |  | Fuel-Cladding gap conductivity | Coolability + Reactivity + FP Barrier / Dose |  | Yes | Yes | Lower creep rate lead to delayed gap closure. | RTR in-pile fuel centerline temperature measurements as a function of power and exposure, including scram thermal time constant measurements | No | Characterisation of irradiated material properties for different cycles according gap closure. | No
|  |  | Waterside corrosion | Coolability + Reactivity + FP Barrier / Dose |  | Yes | Yes | Low waterside corrosion. Increase of margin possible | Oxide thickness measurements and thermal coductivity evaluation | Yes | Characterisation of irradiated material properties and performance limited to ongoing irradiation programs (research reactors and commercial LWR). | Yes
|  |  | CRUD deposition | Coolability + Reactivity + FP Barrier / Dose |  | Yes | Yes | Unknown | Pool-side crud thickness measurements | No |  | Yes
Normal Operation, AOOs and Transients | Fuel Failure Modes | Loss of Cladding Integrity | Cladding creep - collapse | FP Barrier | No clad collapse in unsupported regions or gaps, ovality | Yes | Yes | Lower creep rate increases margin. | RTR or in-pile creep measurements on cladding segments under tensile and compressive loads Pool-side cladding diameter measurement at first cycles of irradiation | No |  | Yes
|  |  | Cladding creep - gap opening | FP Barrier | No clad liftoff | Yes | Yes | Lower creep rate increases margin. |  | No |  | Yes
|  |  | Fission gas release from pellet | FP Barrier | No clad liftoff | [7 empty] | -
|  |  | Boiling crisis - excessive oxidation | FP Barrier | For normal operation and AOOs, thermal margin preserved to preclude boiling crisis. For transients, fuel rod cladding failure assumed when calculated DNB/CHF exceeds safety limits. | Yes | Yes | Unknown. High chemical compatibility and steam oxidation resistance. Increased margins expected | Mechanical testing on cladding segments (irradiated or pre-hydrided) exposed to high temperature steam oxidation | Yes | Fast heat up ramp data is needed to for possible transition to iron oxidation | Yes
|  |  | Boiling crisis - oxygen embrittlement | FP Barrier |  | Yes | Yes |  | Mechanical testing on cladding segments (irradiated or pre-hydrided) exposed to high temperature steam oxidation | Yes |  | Yes
|  |  | Boiling crisis - balloon/rupture | FP Barrier |  | Yes | Yes |  | Burst tests on sealed, pressurised cladding segments exposed to temperature | Yes |  | Yes
|  |  | PCMI | FP Barrier | For normal operation and AOOs, power excursion and resulting strain limited to within demonstrated cladding strain capability. For transients, burnup or cladding hydrogen-dependent PCMI failure curves employed to estimate number of failed fuel rods. | Yes | Yes | Unknown | In addition to fuel rod characterisation, RTR AOO overpower and prompt power ramp testing needed to establish failure thresholds. | No | RTR power ramp testing needed to build up PCMI/PCI behaviour data base. Fuel Cladding interaction data for cladding w/ and w/o inner oxide layer | Yes
|  |  | PCI/SCC | FP Barrier | For normal operation and AOOs, plant maneuvering guidelines ensure no cladding failures. No explicit analytical limits to define cladding failure during transients. | Yes | Yes | Unknown | In addition to fuel characterisation, RTR ramp testing needed to establish maneuvering guidelines. | No |  | Yes
|  |  | Fuel phase and/or volume change | FP Barrier | For normal operation and AOOs, power excursion limited to preclude fuel melting. Burnup-dependent fuel melting temperatures used to define cladding failure (assumed upon melt).
|  | Loss of Fuel Structure | Fuel phase and/or volume change | Coolability + FP Barrier / Dose | N/A
|  |  | Fuel washout | Coolability + FP Barrier / Dose | Fuel pellet degradation and washout not anticipated
Postulated Accidents | Fuel Coolability | Degradation in Geometry | Cladding fracture due to embrittlement | Coolability | Limit PCT and time-at-temperature to maintain residual cladding ductility (i.e., limit oxygen-induced embrittlement). Current analytical limits set to 2200 degF and 17% ECR in U.S. and 1200 degC and 15% in Japan. | Yes | Yes | High oxidation resistance and low H uptake. Protective Al2O3 layer for T < 1200 °C (Kanthal APMT < 1500 °C). Embrittlement of Cr-rich phases possible. | Mechanical testing on cladding segments (irradiated or pre-hydrided) exposed to high temperature steam oxidation | Yes | Fast heat up ramp data is needed to for possible transition to iron oxidation | Yes
|  |  | Cladding fracture due to rapid power excursion | Coolability | Limit deposited energy to maintain fuel rod geometry. Current limit of total radial average fuel enthalpy of 230 cal/g and decreasing with increasing exposure. | Yes | Yes | Mechanical properties (hardness, creep behavior, UTS) effect enthalpy limit. | RTR in-pile RIA testing on fresh and irradiated fuel | No | RTR power ramp testing needed to build up PCMI/PCI behaviour data base | Yes
|  |  | Cladding ballooning | Coolability | Must be accountd for in safety analyses | Yes | Yes | Less ballooning. Increased margin expected | Balloon tests on sealed, pressurised cladding segments exposed to temperature | Yes | Some LOCA burst data are available | Yes
|  |  | Cladding melting | Coolability | Avoided | Yes | Yes | Lower melting temperature: Metal melts at 1500°C and oxide melts around 1750°C. No strong exothermal reaction. | High temperature tests simulating accident conditons with steam, fuel and fuel components. | No | No data available | No
|  |  | Violent expulsion of fuel from ruptured cladding | Coolability | Limited to small quantities of non-molten fuel as to not challenge RCPB integrity | Yes | Yes | Mechanical properties (hardness, creep behavior, UTS) affect burst opening and potential fuel dispersal. | RTR fuel rod testing under LOCA and rapid power excursion conditions to characterise fuel pellet fragmentation and FGR. | No | Unknown | Yes
|  |  | Fuel phase and/or volume change | Coolability | Fuel melting limited to a small volume or excluded. Burnup-dependent fuel melting temperatures.
|  |  | Cladding fracture due to FHA mechanical loads1 | Coolability | Must be accounted for in safety analyses | Yes | Yes | Increased UTS and lower possiblity of oxidation or hydrogen induced embrittlement | Mechanical testing to establish failure modes and thresholds. Alternatively, assume cladding failure. | No | Unknwon | No
|  |  | Cladding fracture due to external loads | Coolability | Avoided | Yes | Yes |  | Fuel assembly characterisation to lateral forces (stiffness, damping, deflection modes) | No | FA mechanical tests under seismic load condition | Yes
|  |  | Combustible gas generation1 | Coolability | Limited to avoid detonation. Maximum hydrogen generated less than 0.01 times the hypothetical amount that would be generated if all of the metal in the cladding cylinders surrounding the fuel, excluding the cladding surrounding the plenum volume, were to react | Yes | Yes | Several orders less hydrogen generation at high temperature oxidation. | High temperature steam oxidation tests | No | High temperature oxidation correlations: QUENCH-19 test revealed that high temperature oxidation correlation is not valid for temperature range and underestimates cumulative H2 generation | Yes
|  |  | FCI within damaged fuel rod1 (No dispersal) | Coolability | UO2 interaction insignificant during LTC (post-accident). Not specifically modeled.
|  |  | Long-term decay heat removal1 | Coolability | Maintain ability to remove decay heat. Calculated core temperature shall be maintained at an acceptably low value and decay heat shall be removed for the extended period of time required by the long-lived radioactivity remaining in the core | Yes | Yes | None | HC chemical assay of depleted U3Si2 pellets at several BU levels to validate ORIGEN. | No | -- | No
| Control Rod Insertion | Degradation in Geometry | PWR grid deformation due to external loads | Reactivity | Limited to avoid control rod / guide tube friction which could delay or hinder control rod insertion
|  |  | PWR guide tube fracture or buckling due to external loads | Reactivity | Avoided
|  |  | Fuel assembly liftoff due to external loads1 | Reactivity | Avoided | Yes | Yes | Slight change in assembly weight with FeCrAl cladding | Fuel assembly wieght | No | -- | No
|  | Loss of Neutron Absorber | Control rod melting1 | Reactivity | Avoided | Yes | Yes | Lower melting temperature: Metal melts at 1500°C and oxide melts around 1750°C. No exothermal reaction. | High temperature tests simulating accident conditons with steam, fuel and fuel components. | No | Fast heat up ramp data is needed to for possible transition to iron oxidation. | Yes
| Radiological Consequences | Initial Source Term | Distribution of radionuclides, form, and species1 | Dose | Must be accounted for in safety analysis
|  |  | RCS activity limit, pre-existing iodine spike, or accident generated accident spike1 | Dose | Limited in acordance with Tech Specs. For example, less than 1.0 μCi/gm (Dose Equivalent I-131)
|  | Increase in Source Term | Summation of gap activity from all fuel failure modes | Dose | Predefined radionuclide gap fractions (e.g., 8% for I-131) times peaking factor limit.
|  |  | Pellet fragmentation (transient FGR)1 | Dose | Additive burnup-dependent release fraction as a function of fuel enthalpy change.
|  |  | Fuel melting | Dose | Additive release fraction of 100% nobles and 50% iodines for portion of fuel experiencing melt.
Table Notes:
1 These criteria were not explicitly stated in the Nuclear Fuel Safety Criteria Technical Review Report but are applicable to existing LWR fuel designs
* For the purpose of this exercise, performance metrics and analytical limits based on current regulatory practice in the United States.
OECD/NEA Report ISBN 978-92-64-99178-1, Nuclear Fuel Safety Criteria Technical Review, describes differences in safety criteria among member states.
Note on L2: 坂本寛: Many core analyses using the current library have been published.

## SiC Cladding
Conditions | Category | Effect | Phenomena | Safety Function | UO2 -Zirc Performance Metric / Analytical Limit* | Is Phenomena Still Applicable? | Is Performance Metric Still Applicable? | Impact of ATF Concept on Analytical Limit | Types of Data Needed | Are Data Needs Product Specific? | Extent of Public Database / Data Gaps | Opportunity for Collaborative Research?
Normal Operation | Operational Limits (LCOs) |  | Reactivity coefficients | Reactivity | Allowable limits are defined within Tech Specs and based upon safety analyses | Yes | Yes | No impact | Validation of nuclear data libraries (e.g., ENDF) and core neutronic models for ATF design concept. Quantification of physics biases and uncertainties based on incore detector signals and testing. Operational limits based on safety analyses. | No | - | No
|  |  | Power peaking and distribution limits | Reactivity |  | Yes | Yes | No impact |  | No | - | No
|  |  | Criticality and shutdown margin | Reactivity |  | Yes | Yes | No impact |  | No | - | No
|  |  | Critical heat flux (thermal margin) | FP Barrier |  | Yes | Yes | Depends on the fabrication process and the design of the grids (mixture) | Fully representative (heat flux, axial power profile, pressure, quality, and flow) water loop CHF testing with heated rods | Yes | - | No
|  |  | RCS activity limits | Dose |  | Yes | Yes | No impact | None. Operational limits based on offsite radiological consequences. | No | - | No
| Design Limits |  | Fuel burnup limits | Coolability + Reactivity + FP Barrier / Dose | Regulatory limit based on approval of fuel thermal-mechanical analytical models and fuel assembly design | Yes | Yes | Not intrinsic to the cladding | Burnup limit based on extent of fuel characterisation and performance database | No | - | No
|  |  | Hydraulic Forces1 | Reactivity | Hydraulic forces must be accounted for in design calculations such as guide tube growth and assembly lift. | Yes | Yes | Not intrinsic to the cladding but impact on the hold down spring design | Fuel assembly mass from design drawings. Pool-side guide tube growth measurements. | No | - | No
| Changes in Fuel Parameters |  | Fission gas production | Dose | Must be accounted for in safety analysis
|  |  | Fission gas release from pellet | FP Barrier / Dose
|  |  | Pellet radial nuclide distribution1 | FP Barrier / Dose
|  |  | Decay heat loads1 | Coolability
| Fuel Damage Mechanisms | Dimensional Changes | Fuel rod growth | Reactivity | Maintain dimensional clearances | Yes | Yes | Direct impact | Pool-side fuel rod growth measurements | Yes | Need for irradiation data | Yes
|  |  | PWR assembly / GT bowing | Reactivity | Limited control rod - GT friction ensures control rod scram times - Water Gap | Yes | Yes | No impact | Pool-side assembly and guide tube growth measurements | No | - | No
|  |  | BWR channel distortion1 | Reactivity | Limited control blade - channel box friction ensures control blade maneuvering. | Yes | Yes | No impact | Pool-side channel growth and distortion measurements | No | - | No
|  |  | Fuel rod bowing1 | Reactivity | Must be accounted for in safety analyses | Yes | Yes | Potential positive impact | Pool-side fuel rod spacing measurements | Yes | Need for irradiation data | Yes
|  |  | Cladding irradiation creep | FP Barrier |  | No | No | SiC does not creep | RTR or commercial reactor irradiated cladding creep data at the appropriate neutron spectrum | No | Assertion could be checked with irradiation data | Yes
|  |  | Fuel densification / swelling | FP Barrier
|  | Degradation in Mechanical Properties | Fatigue | FP Barrier | Limited to avoid cladding failure | Yes | Yes | Need for criteria definition as the behavior is strongly different | Cyclic mechanical testing on unirradiated and irradiated (HC) material. | Yes | Many results in the literature, but results are product specific | Yes
|  |  | Stress/Strain | FP Barrier |  | Yes | Yes | Need for criteria definition as the behavior is strongly different | HC measurements of YS, UTS and uniform elongation as a function of fluence. | Yes | Many results in the literature, but results are product specific | Yes
|  |  | Fretting wear | FP Barrier |  | Yes | Yes | Need for criteria definition as the behavior is strongly different | Cyclic mechanical (scratch) testing and pool-side wear measurements | Yes | Many results in the literature, but results are product specific | Yes
|  |  | Waterside corrosion | FP Barrier | Clad wall thinning due to corrosion must be accounted for in safety analyses | Yes | No | Impact (different mechanism: active corrosion rather than passive). Need for criteria definition | Pool-side cladding oxide thickness measurements | Yes | A few results in the literature, but results are product specific | Yes
|  |  | Hydrogen uptake | Coolability + FP Barrier / Dose | Waterside corrosion limited to avoid hydride embrittlement of the cladding. | Yes | Yes | Positive impact | HC destructive testing measurements of hydrogen content | Yes | - | No
|  |  | Localised High Hydrogen concentration | FP Barrier | Waterside corrosion limited to avoid spallation. Typical limits between 75 - 100 microns | Yes | Yes | Different mechanism (dissolution rather than spalling) | HC microscopy | No | - | No
|  |  | IGSCC | FP Barrier | Not specifically accounted for | No | No | Unrelevant | RTR power ramp testing on irradiated fuel | No | - | No
|  | Degradation in Thermal Properties & Stored Energy | Fuel thermal conductivity | Coolability + Reactivity + FP Barrier / Dose | Must be accounted for in safety analyses
|  |  | Fuel-Cladding gap conductivity | Coolability + Reactivity + FP Barrier / Dose
|  |  | Waterside corrosion | Coolability + Reactivity + FP Barrier / Dose |  | Yes | Yes | Positive impact, as there is no formation of passive layer with low thermal conductivity | Oxide thickness measurements and thermal coductivity evaluation | Yes | A few results in the literature, but results are product specific | Yes
|  |  | CRUD deposition | Coolability + Reactivity + FP Barrier / Dose |  | Yes | Yes | Si release may have an impact | Pool-side crud thickness measurements | Yes | Need for irradiation data | Yes
Normal Operation, AOOs and Transients | Fuel Failure Modes | Loss of Cladding Integrity | Cladding creep - collapse | FP Barrier | No clad collapse in unsupported regions or gaps, ovality | No | No | Positive impact, as SiC does not creep | RTR or in-pile creep measurements on cladding segments under tensile and compressive loads Pool-side cladding diameter measurement at first cycles of irradiation | No | Assertion could be checked with irradiation data | Yes
|  |  | Cladding creep - gap opening | FP Barrier | No clad liftoff | Yes | Yes | The impact may be positive or negative, depending on the magnitude of the strains |  | Yes | - | Yes
|  |  | Fission gas release from pellet | FP Barrier | No clad liftoff
|  |  | Boiling crisis - excessive oxidation | FP Barrier | For normal operation and AOOs, thermal margin preserved to preclude boiling crisis. For transients, fuel rod cladding failure assumed when calculated DNB/CHF exceeds safety limits. | Yes | Yes | Positive impact, as SiC has a very good integrity under steam & dry at high temperatures (comparing to Zr alloys) | Mechanical testing on cladding segments (irradiated or pre-hydrided) exposed to high temperature steam oxidation | Yes | Many results in the literature | Yes
|  |  | Boiling crisis - oxygen embrittlement | FP Barrier |  | Yes | Yes | Positive impact, as SiC has a very good integrity under steam & dry at high temperatures (comparing to Zr alloys) | Mechanical testing on cladding segments (irradiated or pre-hydrided) exposed to high temperature steam oxidation | Yes | Many results in the literature | Yes
|  |  | Boiling crisis - balloon/rupture | FP Barrier |  | Yes | Yes | Positive impact, as SiC has a very good integrity under steam & dry at high temperatures (comparing to Zr alloys) | Burst tests on sealed, pressurised cladding segments exposed to temperature | Yes | Some results in the literature | Yes
|  |  | PCMI | FP Barrier | For normal operation and AOOs, power excursion and resulting strain limited to within demonstrated cladding strain capability. For transients, burnup or cladding hydrogen-dependent PCMI failure curves employed to estimate number of failed fuel rods. | Yes | Yes | Potential impact, that depends on stress & strain applied by pellet on clad: if the stress applied by pellet on clad < stress equivalent to the end of SiC elastic domain, the impact is positive. Conversely, it is negative. | In addition to fuel rod characterisation, RTR AOO overpower and prompt power ramp testing needed to establish failure thresholds. | Yes | Many results regarding the mechanical properties of SiC/SiC in the literature, but this is product specific | Yes
|  |  | PCI/SCC | FP Barrier | For normal operation and AOOs, plant maneuvering guidelines ensure no cladding failures. No explicit analytical limits to define cladding failure during transients. | No | No | Unrelevant, as ceramics do not react with Iode | In addition to fuel characterisation, RTR ramp testing needed to establish maneuvering guidelines. | No | - | No
|  |  | Fuel phase and/or volume change | FP Barrier | For normal operation and AOOs, power excursion limited to preclude fuel melting. Burnup-dependent fuel melting temperatures used to define cladding failure (assumed upon melt).
|  | Loss of Fuel Structure | Fuel phase and/or volume change | Coolability + FP Barrier / Dose | N/A
|  |  | Fuel washout | Coolability + FP Barrier / Dose | Fuel pellet degradation and washout not anticipated
Postulated Accidents | Fuel Coolability | Degradation in Geometry | Cladding fracture due to embrittlement | Coolability | Limit PCT and time-at-temperature to maintain residual cladding ductility (i.e., limit oxygen-induced embrittlement). Current analytical limits set to 2200 degF and 17% ECR. | Yes | No | Ductility is not applicable as a metric in SiC cladding. 2200F and 17%ECR for Zr cladding tube are no longer applicable. | Mechanical testing on cladding segments (irradiated or pre-hydrided) exposed to high temperature steam oxidation | Yes | Some LOCA simulation tests including quench phase on unirradiated samples have been performed. However, limit conditions and metrics to maintain geomtry are not clarified. | Yes
|  |  | Cladding fracture due to rapid power excursion | Coolability | Limit deposited energy to maintain fuel rod geometry. Current limit of total radial average fuel enthalpy of 230 cal/g and decreasing with increasing exposure. | Yes | Yes | Limitation of deposited energy is applicable to maintain fuel rod geometry . However, the current fuel enthalpy limit for Zr+UO2, 230cal/g is not applicable. | RTR in-pile RIA testing on fresh and irradiated fuel | Yes | RIA simulation tests have not been perfromed yet. | Yes
|  |  | Cladding ballooning | Coolability | Must be accountd for in safety analyses | No | No | Because of no ductility and creep, balllooning is not applicable. However, other failure mode/morpholgy needs to be studied. | Balloon tests on sealed, pressurised cladding segments exposed to temperature | Yes | Tests on irradiatiatd samples have not performed yet. | Yes
|  |  | Cladding melting | Coolability | Avoided | No | No | SiC could degrade in geometry through interaction with coolant, fuel, fuel components, etc. prior to melting. | High temperature tests simulating accident conditons with steam, fuel and fuel components. | Yes | High temperature tests with existence of steam, fuel and fuel components have not performed yet. | Yes
|  |  | Violent expulsion of fuel from ruptured cladding | Coolability | Limited to small quantities of non-molten fuel as to not challenge RCPB integrity | Yes | Yes | Violent explusion of fuel have to be assessed while SiC cladding is expected to withstand severe conditions compared with zirconium cladding. | RTR fuel rod testing under LOCA and rapid power excursion conditions to characterise fuel pellet fragmentation and FGR. | Yes | LOCA and RIA simulation tests on irradiated fuel rods have not performed yet. | Yes
|  |  | Fuel phase and/or volume change | Coolability | Fuel melting limited to a small volume or excluded. Burnup-dependent fuel melting temperatures.
|  |  | Cladding fracture due to FHA mechanical loads1 | Coolability | Must be accounted for in safety analyses | Yes | Yes | SiC can break in brittle manner by impact load at fuel handling accident | Mechanical testing to establish failure modes and thresholds. Alternatively, assume cladding failure. | Yes | There are some data on unirradiated SiC cladding samples. Additional tests are necessary for irradiated cladding samples. | Yes
|  |  | Cladding fracture due to external loads | Coolability | Avoided | Yes | Yes | SiC can break in brittle manner by impact load at fuel handling accident | Fuel assembly characterisation to lateral forces (stiffness, damping, deflection modes) | Yes | There are some data on unirradiated SiC cladding samples.Addtional tests are necessary for irradiated cladding samples. | Yes
|  |  | Combustible gas generation1 | Coolability | Limited to avoid detonation. Maximum hydrogen generated less than 0.01 times times the hypothetical amount that would be generated if all of the metal in the cladding cylinders surrounding the fuel, excluding the cladding surrounding the plenum volume, were to react | Yes | Yes | In addtion to hydrogen, methane (CH4) and carbon monoxide (CO) have to be considered. | High temperature steam oxidation tests | No | There are a few data. Additional tests are necessary in extended temperature range on samples consisting of SiC fibers, SiC matrix and boundary material. | Yes
|  |  | FCI within damaged fuel rod1 (No dispersal) | Coolability | UO2 interaction insignificant during LTC (post-accident). Not specifically modeled.
|  |  | Long-term decay heat removal1 | Coolability | Maintain ability to remove decay heat. Calculated core temperature shall be maintained at an acceptably low value and decay heat shall be removed for the extended period of time required by the long-lived radioactivity remaining in the core | Yes | Yes | Corrosion resistance of SiC damaged by accident has to be evaluated to ensure coolable geometry during long-term cooling after the accident. | HC chemical assay of depleted U3Si2 pellets at several BU levels to validate ORIGEN. | Yes | There are few data. Tests are necessary. | Yes
| Control Rod Insertion | Degradation in Geometry | PWR grid deformation due to external loads | Reactivity | Limited to avoid control rod / guide tube friction which could delay or hinder control rod insertion | Yes | Yes | Little impact if the grids are made from the same material as for the current products. | Fuel assembly characterisation to lateral forces (stiffness, damping, deflection modes) | Yes | No data available | No
|  |  | PWR guide tube fracture or buckling due to external loads | Reactivity | Avoided | Yes | Yes | Little impact if the guide tubes are made from the same material as for the current products. | Fuel assembly characterisation to lateral forces (stiffness, damping, deflection modes) | Yes | No data available | No
|  |  | Fuel assembly liftoff due to external loads1 | Reactivity | Avoided | Yes | Yes | Weigth of the fuel assembly has to be evaluated to ensure no liftoff. | Fuel assembly wieght | Yes | No data available | No
|  | Loss of Neutron Absorber | Control rod melting1 | Reactivity | Avoided | Yes | Yes | No impact if the control rods are made from the same material as for the current products. | High temperature tests simulating accident conditons with steam, fuel and fuel components. | No | - | No
| Radiological Consequences | Initial Source Term | Distribution of radionuclides, form, and species1 | Dose | Must be accounted for in safety analysis | Yes | Yes | Activation of Si and C has to be evaluated. | HC chemical assay of fuel rod at several BU levels to validate ORIGEN. | No | No data available | No
|  |  | RCS activity limit, pre-existing iodine spike, or accident generated accident spike1 | Dose | Limited in acordance with Tech Specs. For example, less than 1.0 μCi/gm (Dose Equivalent I-131) | Yes | Yes | Activation of Si and C has to be evaluated. | Commercial reactor, post-scram activity measurements to validate initial analytical assumptions of spiking factors | No | No data available | No
|  | Increase in Source Term | Summation of gap activity from all fuel failure modes | Dose | Predefined radionuclide gap fractions (e.g., 8% for I-131) times peaking factor limit.
|  |  | Pellet fragmentation (transient FGR)1 | Dose | Additive burnup-dependent release fraction as a function of fuel enthalpy change.
|  |  | Fuel melting | Dose | Additive release fraction of 100% nobles and 50% iodines for portion of fuel experiencing melt.
Table Notes:
1 These criteria were not explicitly stated in the Nuclear Fuel Safety Criteria Technical Review Report but are applicable to existing LWR fuel designs
* For the purpose of this exercise, performance metrics and analytical limits based on current regulatory practice in the United States.
OECD/NEA Report ISBN 978-92-64-99178-1, Nuclear Fuel Safety Criteria Technical Review, describes differences in safety criteria among member states.

## Doped UO2 Fuel
Conditions | Category | Effect | Phenomena | Safety Function | UO2 -Zirc Performance Metric / Analytical Limit* | Is Phenomena Still Applicable? | Is Performance Metric Still Applicable? | Impact of ATF Concept on Analytical Limit | Types of Data Needed | Are Data Needs Product Specific? | Extent of Public Database / Data Gaps | Opportunity for Collaborative Research?
Normal Operation | Operational Limits (LCOs) |  | Reactivity coefficients | Reactivity | Allowable limits are defined within Tech Specs and based upon safety analyses | Yes | Yes | None: dopants content is very low | Validation of nuclear data libraries (e.g., ENDF) and core neutronic models for ATF design concept. Quantification of physics biases and uncertainties based on incore detector signals and testing. Operational limits based on safety analyses. | No | -- | No
|  |  | Power peaking and distribution limits | Reactivity |  | Yes | Yes | None: dopants content is very low |  | No | -- | No
|  |  | Criticality and shutdown margin | Reactivity |  | Yes | Yes | None: dopants content is very low |  | No | -- | No
|  |  | Critical heat flux (thermal margin) | FP Barrier |  | Yes | Yes | None: dopants content is very low | Fully representative (heat flux, axial power profile, pressure, quality, and flow) water loop CHF testing with heated rods | No | -- | No
|  |  | RCS activity limits | Dose |  | Yes | Yes | None: dopants content is very low | None. Operational limits based on offsite radiological consequences. | No | -- | No
| Design Limits |  | Fuel burnup limits | Coolability + Reactivity + FP Barrier / Dose | Regulatory limit based on approval of fuel thermal-mechanical analytical models and fuel assembly design | Yes | Yes | (anticipated) favorable impact: expected increase of max BU | Burnup limit based on extent of fuel characterisation and performance database | Yes | Extensive database of RTR and commercial reloads up to ~75MWd/kgU | Yes
|  |  | Hydraulic Forces1 | Reactivity | Hydraulic forces must be accounted for in design calculations such as guide tube growth and assembly lift. | Yes | Yes | (anticipated) very low : slight increase of total fuel mass | Fuel assembly mass from design drawings. Pool-side guide tube growth measurements. | No | Pool-side guide tube growth measurements | No
| Changes in Fuel Parameters |  | Fission gas production | Dose | Must be accounted for in safety analysis | Yes | Yes | None: dopants content is very low | HC chemical assay of depleted fuel pellets at several BU levels to validate ORIGEN | Yes | -- | No
|  |  | Fission gas release from pellet | FP Barrier / Dose |  | Yes | Yes | Favorable (Fission gas retention) | RTR on-line FGR measurements and rod puncture measurements at several BU levels and power histories. | Yes | Database acquired up to ~75MWd/kgU | No
|  |  | Pellet radial nuclide distribution1 | FP Barrier / Dose |  | Yes | Yes | None | Electron Probe Microanalysis (EPMA) at several BU levels | Yes | EPMA up to 80 MWd/kgU at several BU levels | No
|  |  | Decay heat loads1 | Coolability |  | Yes | Yes | None: dopants content is very low | HC chemical assay of depleted fuel pellets at several BU levels to validate ORIGEN | No | Need to check if radial T distribution is favorable as compared to Std UO2 | No
| Fuel Damage Mechanisms | Dimensional Changes | Fuel rod growth | Reactivity | Maintain dimensional clearances | Yes | Yes | None | Pool-side fuel rod growth measurements | Yes | Database acquired up to ~75MWd/kgU | No
|  |  | PWR assembly / GT bowing | Reactivity | Limited control rod - GT friction ensures control rod scram times - Water Gap
|  |  | BWR channel distortion1 | Reactivity | Limited control blade - channel box friction ensures control blade maneuvering.
|  |  | Fuel rod bowing1 | Reactivity | Must be accounted for in safety analyses | Yes | Yes | None | Pool-side fuel rod spacing measurements | Yes | Pool-side visual exam | No
|  |  | Cladding irradiation creep | FP Barrier
|  |  | Fuel densification / swelling | FP Barrier |  | Yes | Yes | Low: high density and thermal stability | RTR on-line temperature and gas pressure measurements as a function of burnup. Resintering testing. HC PIE measurements. Pool-side fuel rod profilometry measurements. | Yes | Database acquired up to ~75MWd/kgU (public) | No
|  | Degradation in Mechanical Properteies | Fatigue | FP Barrier | Limited to avoid cladding failure
|  |  | Stress/Strain | FP Barrier
|  |  | Fretting wear | FP Barrier
|  |  | Waterside corrosion | FP Barrier | Clad wall thinning due to corrosion must be acounted for in safety analyses
|  |  | Hydrogen uptake | Coolability + FP Barrier / Dose | Waterside corrosion limited to avoid hydride embrittlement of the cladding.
|  |  | Localised High Hydrogen concentration | FP Barrier | Waterside corrosion limited to avoid spallation. Typical limits between 75 - 100 microns
|  |  | IGSCC | FP Barrier | Not specifically accounted for
|  | Degradation in Thermal Properties & Stored Energy | Fuel thermal conductivity | Coolability + Reactivity + FP Barrier / Dose | Must be accounted for in safety analyses | Yes | Yes | None (none to low, depending on product) | HC measurements on irradiated fuel at various burnup levels, including any dopants | Yes | Database acquired up to ~62MWd/kgU (public) Online measurements from RTR | No
|  |  | Fuel-Cladding gap conductivity | Coolability + Reactivity + FP Barrier / Dose |  | Yes | Yes | Low: lower FGR | RTR in-pile fuel centerline temperature measurements as a function of power and exposure, including scram thermal time constant measurements | Yes | Data acquired up to ~75MWd/kgUosure | No
|  |  | Waterside corrosion | Coolability + Reactivity + FP Barrier / Dose
|  |  | CRUD deposition | Coolability + Reactivity + FP Barrier / Dose
Normal Operation, AOOs and Transients | Fuel Failure Modes | Loss of Cladding Integrity | Cladding creep - collapse | FP Barrier | No clad collapse in unsupported regions or gaps, ovality
|  |  | Cladding creep - gap opening | FP Barrier | No clad liftoff
|  |  | Fission gas release from pellet | FP Barrier | No clad liftoff | Yes | Yes | Low (to none, depending on product) | RTR on-line FGR measurements or rod puncture measurements, including AOO ramp experiments, at several BU levels and power histories. | Yes | RTR on-line FGR measurements including AOO ramp experiments PIE up to 72 GWd/tU | No
|  |  | Boiling crisis - excessive oxidation | FP Barrier | For normal operation and AOOs, thermal margin preserved to preclude boiling crisis. For transients, fuel rod cladding failure assumed when calculated DNB/CHF exceeds safety limits.
|  |  | Boiling crisis - oxygen embrittlement | FP Barrier
|  |  | Boiling crisis - balloon/rupture | FP Barrier
|  |  | PCMI | FP Barrier | For normal operation and AOOs, power excursion and resulting strain limited to within demonstrated cladding strain capability. For transients, burnup or cladding hydrogen-dependent PCMI failure curves employed to estimate number of failed fuel rods. | Yes | Yes | Yes: Lower stress due to softer pellets + slight differences in dimensional changes | In addition to fuel rod characterisation, RTR AOO overpower and prompt power ramp testing needed to establish failure thresholds. | Yes | Limited RIA testing dataset (mechanical testing on fresh fuel + 1 test results at BU ~ 40 GWd/tU | No
|  |  | PCI/SCC | FP Barrier | For normal operation and AOOs, plant maneuvering guidelines ensure no cladding failures. No explicit analytical limits to define cladding failure during transients. | Yes | Yes | Yes: Fuel traps more corrosive FG + lower stress due do softer pellets | In addition to fuel characterisation, RTR ramp testing needed to establish maneuvering guidelines. | Yes | Fuel characterisation, RTR ramp testing | No
|  |  | Fuel phase and/or volume change | FP Barrier | For normal operation and AOOs, power excursion limited to preclude fuel melting. Burnup-dependent fuel melting temperatures used to define cladding failure (assumed upon melt). | Yes | Yes | No | HC testing on irradiated pellets needed to establish burnup dependence of phase transformation temperature and volumetric expansion | No | -- | No
|  | Loss of Fuel Structure | Fuel phase and/or volume change | Coolability + FP Barrier / Dose | N/A | Yes | Yes | No | HC testing on irradiated pellets needed to establish burnup dependence of phase transformation temperature and volumetric expansion | No | no available melting point of irradiated fuel. The data gap is arguable since there is not new phase | No
|  |  | Fuel washout | Coolability + FP Barrier / Dose | Fuel pellet degradation and washout not anticipated | Yes | Yes | Favorable: Reduced corrosion kinetics thanks to larger grains | RTR testing on leaking, fresh and irradiated fuel rods needed to characterise washout behaviour to establish operational action items and guidance | No | Fresh fuel data available: the U-Gd system shows no effect of irradiation + washout test performed | No
Postulated Accidents | Fuel Coolability | Degradation in Geometry | Cladding fracture due to embrittlement | Coolability | Limit PCT and time-at-temperature to maintain residual cladding ductility (i.e., limit oxygen-induced embrittlement). Current analytical limits set to 2200 degF and 17% ECR.
|  |  | Cladding fracture due to rapid power excursion | Coolability | Limit deposited energy to maintain fuel rod geometry. Current limit of total radial average fuel enthalpy of 230 cal/g and decreasing with increasing exposure. | Yes | Yes | (anticipated) low: higher gaseous swelling vs reduced transient FGR | RTR in-pile RIA testing on fresh and irradiated fuel | Yes | 2 public test results: BU ~40GWd/tU BU ~59GWd/tU | No
|  |  | Cladding ballooning | Coolability | Must be accountd for in safety analyses | Yes | Yes | (anticipated) favorable Impact | Balloon tests on sealed, pressurised cladding segments exposed to temperature | No | -- | No
|  |  | Cladding melting | Coolability | Avoided
|  |  | Violent expulsion of fuel from ruptured cladding | Coolability | Limited to small quantities of non-molten fuel as to not challenge RCPB integrity | Yes | Yes | (anticipated) favorable Impact | RTR fuel rod testing under LOCA and rapid power excursion conditions to characterise fuel pellet fragmentation and FGR. | Yes | -- | No
|  |  | Fuel phase and/or volume change | Coolability | Fuel melting limited to a small volume or excluded. Burnup-dependent fuel melting temperatures. | Yes | Yes | no | HC testing on irradiated pellets needed to establish burnup dependence of phase transformations | No | -- | No
|  |  | Cladding fracture due to FHA mechanical loads1 | Coolability | Must be accounted for in safety analyses
|  |  | Cladding fracture due to external loads | Coolability | Avoided
|  |  | Combustible gas generation1 | Coolability | Limited to avoid detonation. Maximum hydrogen generated less than 0.01 times times the hypothetical amount that would be generated if all of the metal in the cladding cylinders surrounding the fuel, excluding the cladding surrounding the plenum volume, were to react
|  |  | FCI within damaged fuel rod1 (No dispersal) | Coolability | UO2 interaction insignificant during LTC (post-accident). Not specifically modeled. | Yes | Yes | None | HC fuel-coolant testing at various temperatures to characterise time-dependent phase diagrams as a funcion of exposure | Yes | -- | No
|  |  | Long-term decay heat removal1 | Coolability | Maintain ability to remove decay heat. Calculated core temperature shall be maintained at an acceptably low value and decay heat shall be removed for the extended period of time required by the long-lived radioactivity remaining in the core | Yes | Yes | None: dopants content is very low | HC chemical assay of depleted U3Si2 pellets at several BU levels to validate ORIGEN. | Yes | Thermal conductivity measurements: fresh + PIE up to ~62GWd/tU + on-line temp measurements | No
| Control Rod Insertion | Degradation in Geometry | PWR grid deformation due to external loads | Reactivity | Limited to avoid control rod / guide tube friction which could delay or hinder control rod insertion
|  |  | PWR guide tube fracture or buckling due to external loads | Reactivity | Avoided
|  |  | Fuel assembly liftoff due to external loads1 | Reactivity | Avoided
|  | Loss of Neutron Absorber | Control rod melting1 | Reactivity | Avoided
| Radiological Consequences | Initial Source Term | Distribution of radionuclides, form, and species1 | Dose | Must be accounted for in safety analysis | Yes | Yes | None: dopants content is very low | HC chemical assay of fuel rod at several BU levels to validate ORIGEN. | No | -- | No
|  |  | RCS activity limit, pre-existing iodine spike, or accident generated accident spike1 | Dose | Limited in acordance with Tech Specs. For example, less than 1.0 μCi/gm (Dose Equivalent I-131) | Yes | Yes | None: dopants content is very low | Commercial reactor, post-scram activity measurements to validate initial analytical assumptions of spiking factors | No | -- | No
|  | Increase in Source Term | Summation of gap activity from all fuel failure modes | Dose | Predefined radionuclide gap fractions (e.g., 8% for I-131) times peaking factor limit. | Yes | Yes | Favorable for most cases (none otherwise) | RTR on-line mass spectrometer gas analysis and end-of-life rod puncture gas analysis | Yes | -- | No
|  |  | (anticipated) | Dose | Additive burnup-dependent release fraction as a function of fuel enthalpy change. | Yes | Yes | (anticipated) favorable impact | RTR fuel rod testing under LOCA and rapid power excursion conditions to characterise fuel pellet fragmentation and FGR. | Yes | -- | No
|  |  | Fuel melting | Dose | Additive release fraction of 100% nobles and 50% iodines for portion of fuel experiencing melt. | Yes | Yes | unknown: (possible higher release of intragranular FGR) | RTR or HC measured release fractions for each radionuclide as a function of temperature and exposure | Yes | Data available on fresh fuel | No
Table Notes:
1 These criteria were not explicitly stated in the Nuclear Fuel Safety Criteria Technical Review Report but are applicable to existing LWR fuel designs
* For the purpose of this exercise, performance metrics and analytical limits based on current regulatory practice in the United States.
OECD/NEA Report ISBN 978-92-64-99178-1, Nuclear Fuel Safety Criteria Technical Review, describes differences in safety criteria among member states.

## U3Si2 Fuel
Conditions | Category | Effect | Phenomena | Safety Function | UO2 -Zirc Performance Metric / Analytical Limit* | Is Phenomena Still Applicable? | Is Performance Metric Still Applicable? | Impact of ATF Concept on Analytical Limit | Types of Data Needed | Are Data Needs Product Specific? | Extent of Public Database / Data Gaps | Opportunity for Collaborative Research?
Normal Operation | Operational Limits (LCOs) |  | Reactivity coefficients | Reactivity | Allowable limits are defined within Tech Specs and based upon safety analyses | Yes | Yes | Higher uranium loading will lead to a change in hydrogen to heavy metal ratio which will impact reactivity coefficients. | Validation of nuclear data libraries (e.g., ENDF) and core neutronic models for ATF design concept. Quantification of physics biases and uncertainties based on incore detector signals and testing. Operational limits based on safety analyses. | Yes | Westinghouse FOA Progress Report | Yes
|  |  | Power peaking and distribution limits | Reactivity |  | Yes | Yes | Changes in fuel composition may impact allowable power peaking. LHGR limits will be determined through testing. |  | Yes | No data available | Yes
|  |  | Criticality and shutdown margin | Reactivity |  | Yes | Yes | Impact unknown. |  | Yes | No data available | Yes
|  |  | Critical heat flux (thermal margin) | FP Barrier
|  |  | RCS activity limits | Dose |  | Yes | Yes | Fuel composition should not change allowable RCS activity. Analytical limit based on offsite radiological consequences. | None. Operational limits based on offsite radiological consequences. | No | No data available | No
| Design Limits |  | Fuel burnup limits | Coolability + Reactivity + FP Barrier / Dose | Regulatory limit based on approval of fuel thermal-mechanical analytical models and fuel assembly design | Yes | Yes | Burnup limit is established durring licensing process. Life limited pheonenea for U3Si2 fuel in unknown. | Burnup limit based on extent of fuel characterisation and performance database | Yes | No data available | No
|  |  | Hydraulic Forces1 | Reactivity | Hydraulic forces must be accounted for in design calculations such as guide tube growth and assembly lift. | Yes | Yes | Denser fuel pellet will result in heavier assembly. | Fuel assembly mass from design drawings. Pool-side guide tube growth measurements. | Yes | No data available | No
| Changes in Fuel Parameters |  | Fission gas production | Dose | Must be accounted for in safety analysis | Yes | Yes | Slightly harder neutron spectrum may impact production of volitile fisison gas species. | HC chemical assay of depleted fuel pellets at several BU levels to validate ORIGEN | No | Irradiation testing and PIE programs at INL | Yes
|  |  | Fission gas release from pellet | FP Barrier / Dose |  | Yes | Yes | Fuel pellet composition and operating temperature will change fission gas release rates. | RTR on-line FGR measurements and rod puncture measurements at several BU levels and power histories. | Yes | Irradiation testing and PIE programs at INL | Yes
|  |  | Pellet radial nuclide distribution1 | FP Barrier / Dose |  | Yes | Yes | Harder neutron spectrum and higher denisty pellet will impact pellet radial fission peaking throughout pellet life. | Electron Probe Microanalysis (EPMA) at several BU levels | No | Irradiation testing and PIE programs at INL | Yes
|  |  | Decay heat loads1 | Coolability |  | Yes | Yes | Denser pellet as well as changes in fission product production and radial distribution may impact decay heat loads. | HC chemical assay of depleted fuel pellets at several BU levels to validate ORIGEN | No | No data available | Yes
| Fuel Damage Mechanisms | Dimensional Changes | Fuel rod growth | Reactivity | Maintain dimensional clearances
|  |  | PWR assembly / GT bowing | Reactivity | Limited control rod - GT friction ensures control rod scram times - Water Gap
|  |  | BWR channel distortion1 | Reactivity | Limited control blade - channel box friction ensures control blade maneuvering.
|  |  | Fuel rod bowing1 | Reactivity | Must be accounted for in safety analyses
|  |  | Cladding irradiation creep | FP Barrier
|  |  | Fuel densification / swelling | FP Barrier |  | Yes | Yes | U3Si2 will have different densification and swelling behavior. New analytical model is needed. | RTR on-line temperature and gas pressure measurements as a function of burnup. Resintering testing. HC PIE measurements. Pool-side fuel rod profilometry measurements. | Yes | Irradiation testing and PIE programs at INL | Yes
|  | Degradation in Mechanical Properteies | Fatigue | FP Barrier | Limited to avoid cladding failure
|  |  | Stress/Strain | FP Barrier
|  |  | Fretting wear | FP Barrier
|  |  | Waterside corrosion | FP Barrier | Clad wall thinning due to corrosion must be acounted for in safety analyses
|  |  | Hydrogen uptake | Coolability + FP Barrier / Dose | Waterside corrosion limited to avoid hydride embrittlement of the cladding.
|  |  | Localised High Hydrogen concentration | FP Barrier | Waterside corrosion limited to avoid spallation. Typical limits between 75 - 100 microns
|  |  | IGSCC | FP Barrier | Not specifically accounted for | Yes | Yes | Different release rates of volitile and corrosive fission products may impact cladding resistance to IGSCC | RTR power ramp testing on irradiated fuel | Yes | No data available | Yes
|  | Degradation in Thermal Properties & Stored Energy | Fuel thermal conductivity | Coolability + Reactivity + FP Barrier / Dose | Must be accounted for in safety analyses | Yes | Yes | U3Si2 will have different thermal conductivity degradation behavior. New analytical model is needed | HC measurements on irradiated fuel at various burnup levels, including any dopants | No | Fuel characterisation efforts at LANL | Yes
|  |  | Fuel-Cladding gap conductivity | Coolability + Reactivity + FP Barrier / Dose |  | Yes | Yes | Change in fission gas release and release rates will impact gap conductivity. Changes in fuel densification and swelling will also impact gap conductivity | RTR in-pile fuel centerline temperature measurements as a function of power and exposure, including scram thermal time constant measurements | Yes | No data available | Yes
|  |  | Waterside corrosion | Coolability + Reactivity + FP Barrier / Dose
|  |  | CRUD deposition | Coolability + Reactivity + FP Barrier / Dose
Normal Operation, AOOs and Transients | Fuel Failure Modes | Loss of Cladding Integrity | Cladding creep - collapse | FP Barrier | No clad collapse in unsupported regions or gaps, ovality
|  |  | Cladding creep - gap opening | FP Barrier | No clad liftoff
|  |  | Fission gas release from pellet | FP Barrier | No clad liftoff | Yes | Yes | Different release rates of volitile fission poducts will impact plenum pressure and cladding lift off behavior. | RTR on-line FGR measurements or rod puncture measurements, including AOO ramp experiments, at several BU levels and power histories. | Yes | Irradiation testing and PIE programs at INL | Yes
|  |  | Boiling crisis - excessive oxidation | FP Barrier | For normal operation and AOOs, thermal margin preserved to preclude boiling crisis. For transients, fuel rod cladding failure assumed when calculated DNB/CHF exceeds safety limits.
|  |  | Boiling crisis - oxygen embrittlement | FP Barrier
|  |  | Boiling crisis - balloon/rupture | FP Barrier
|  |  | PCMI | FP Barrier | For normal operation and AOOs, power excursion and resulting strain limited to within demonstrated cladding strain capability. For transients, burnup or cladding hydrogen-dependent PCMI failure curves employed to estimate number of failed fuel rods. | Yes | Yes | Changes in U3Si2 density and hardness as a function of temperature and fission density will affect PCMI behavior and impact cladding stress. | In addition to fuel rod characterisation, RTR AOO overpower and prompt power ramp testing needed to establish failure thresholds. | No | No data available | Yes
|  |  | PCI/SCC | FP Barrier | For normal operation and AOOs, plant maneuvering guidelines ensure no cladding failures. No explicit analytical limits to define cladding failure during transients. | Yes | Yes | Changes in U3Si2 thermal gradient will impact thermal stress and pellet cracking behavior. Changes in fission gas release will impact corrosive species at pellet cladding interface. | In addition to fuel characterisation, RTR ramp testing needed to establish maneuvering guidelines. | Yes | No data available | Yes
|  |  | Fuel phase and/or volume change | FP Barrier | For normal operation and AOOs, power excursion limited to preclude fuel melting. Burnup-dependent fuel melting temperatures used to define cladding failure (assumed upon melt). | Yes | Yes | Lower melting temperature of U3Si2 at high burnup and volumetric expansion associated with phase change will impact failure limit associated with fuel phase changes. | HC testing on irradiated pellets needed to establish burnup dependence of phase transformation temperature and volumetric expansion | No | Fuel characterisation efforts at LANL | Yes
|  | Loss of Fuel Structure | Fuel phase and/or volume change | Coolability + FP Barrier / Dose | N/A | Yes | Yes |  | HC testing on irradiated pellets needed to establish burnup dependence of phase transformation temperature and volumetric expansion | No |  | Yes
|  |  | Fuel washout | Coolability + FP Barrier / Dose | Fuel pellet degradation and washout not anticipated | Yes | Yes | U3Si2 resistance to waterside corrosion at LWR temperatures and pressures will impact consequence of cladding breach. | RTR testing on leaking, fresh and irradiated fuel rods needed to characterise washout behaviour to establish operational action items and guidance | Yes | Fuel characterisation efforts at LANL | Yes
Postulated Accidents | Fuel Coolability | Degradation in Geometry | Cladding fracture due to embrittlement | Coolability | Limit PCT and time-at-temperature to maintain residual cladding ductility (i.e., limit oxygen-induced embrittlement). Current analytical limits set to 2200 degF and 17% ECR.
|  |  | Cladding fracture due to rapid power excursion | Coolability | Limit deposited energy to maintain fuel rod geometry. Current limit of total radial average fuel enthalpy of 230 cal/g and decreasing with increasing exposure. | Yes | Yes | Difference in fuel thermophysical properties and high temperature mechanical properties will impact cladding stress during PCMI phase of rapid power excursion | RTR in-pile RIA testing on fresh and irradiated fuel | No | Transient testing program at INL | Yes
|  |  | Cladding ballooning | Coolability | Must be accounted for in safety analyses
|  |  | Cladding melting | Coolability | Avoided
|  |  | Violent expulsion of fuel from ruptured cladding | Coolability | Limited to small quantities of non-molten fuel as to not challenge RCPB integrity | Yes | Yes | Lower melting temperature of U3Si2 may result in more severe expulsions of fuel from ruptured cladding. | RTR fuel rod testing under LOCA and rapid power excursion conditions to characterise fuel pellet fragmentation and FGR. | No | No data available | Yes
|  |  | Fuel phase and/or volume change | Coolability | Fuel melting limited to a small volume or excluded. Burnup-dependent fuel melting temperatures. | Yes | Yes | Lower melting temperature of U3Si2 may result in changes to fuel geometry at lower enthalpies and lower temperatures. | HC testing on irradiated pellets needed to establish burnup dependence of phase transformations | No | Fuel characterisation efforts at LANL | Yes
|  |  | Cladding fracture due to FHA mechanical loads1 | Coolability | Must be accounted for in safety analyses
|  |  | Cladding fracture due to external loads | Coolability | Avoided
|  |  | Combustible gas generation1 | Coolability | Limited to avoid detonation. Maximum hydrogen generated less than 0.01 times times the hypothetical amount that would be generated if all of the metal in the cladding cylinders surrounding the fuel, excluding the cladding surrounding the plenum volume, were to react | Yes | Yes | In the event of cladding breach U3Si2 may react with high temperature steam exothermically adding to the hydrogen produced via reaction with the cladding. | High temperature steam oxidation tests | No | No data available | Yes
|  |  | FCI within damaged fuel rod1 (No dispersal) | Coolability | UO2 interaction insignificant during LTC (post-accident). Not specifically modeled. | Yes | Yes | Lower heat capacity and lower melting temperature of U3Si2 make high temperature exothermic reactions more likely in breached fuel rods. | HC fuel-coolant testing at various temperatures to characterise time-dependent phase diagrams as a function of exposure | No | No data available | Yes
|  |  | Long-term decay heat removal1 | Coolability | Maintain ability to remove decay heat. Calculated core temperature shall be maintained at an acceptably low value and decay heat shall be removed for the extended period of time required by the long-lived radioactivity remaining in the core | Yes | Yes | Changes in fission product inventory may be different and affect decay heat removal. High density fuel with lower heat capacity will result in higher fuel temperatures for a given ECCS capacity. | HC chemical assay of depleted U3Si2 pellets at several BU levels to validate ORIGEN. | No | No data available | Yes
| Control Rod Insertion | Degradation in Geometry | PWR grid deformation due to external loads | Reactivity | Limited to avoid control rod / guide tube friction which could delay or hinder control rod insertion
|  |  | PWR guide tube fracture or buckling due to external loads | Reactivity | Avoided
|  |  | Fuel assembly liftoff due to external loads1 | Reactivity | Avoided
|  | Loss of Neutron Absorber | Control rod melting1 | Reactivity | Avoided
| Radiological Consequences | Initial Source Term | Distribution of radionuclides, form, and species1 | Dose | Must be accounted for in safety analysis | Yes | Yes | Different radionuclides may be present in U3Si2 fueled core due to fuel composition and harder neutron spectrum. | HC chemical assay of fuel rod at several BU levels to validate ORIGEN. | No | Irradiation testing and PIE programs at INL | Yes
|  |  | RCS activity limit, pre-existing iodine spike, or accident generated accident spike1 | Dose | Limited in accordance with Tech Specs. For example, less than 1.0 μCi/gm (Dose Equivalent I-131) | Yes | Yes | Fission product retention and release rates in various accident scenarios is likely different due to the change in fuel composition. | Commercial reactor, post-scram activity measurements to validate initial analytical assumptions of spiking factors | No | No data available | Yes
|  | Increase in Source Term | Summation of gap activity from all fuel failure modes | Dose | Predefined radionuclide gap fractions (e.g., 8% for I-131) times peaking factor limit. | Yes | Yes | Hot gap activity will be different in U3Si2 fuel rods due to changes in fission product production and release | RTR on-line mass spectrometer gas analysis and end-of-life rod puncture gas analysis | No | No data available | Yes
|  |  | Pellet fragmentation (transient FGR)1 | Dose | Additive burnup-dependent release fraction as a function of fuel enthalpy change. | Yes | Yes | Fission product release as a result of fuel fragmentation may be different in U3Si2 fuels. | RTR fuel rod testing under LOCA and rapid power excursion conditions to characterise fuel pellet fragmentation and FGR. | No | No data available | Yes
|  |  | Fuel melting | Dose | Additive release fraction of 100% nobles and 50% iodines for portion of fuel experiencing melt. | Yes | Yes | Fission product release as a result of fuel melting may be different of U3Si2 fuels. | RTR or HC measured release fractions for each radionuclide as a function of temperature and exposure | No | No data available | Yes
Table Notes:
1 These criteria were not explicitly stated in the Nuclear Fuel Safety Criteria Technical Review Report but are applicable to existing LWR fuel designs
* For the purpose of this exercise, performance metrics and analytical limits based on current regulatory practice in the United States.
OECD/NEA Report ISBN 978-92-64-99178-1, Nuclear Fuel Safety Criteria Technical Review, describes differences in safety criteria among member states.